## Plan1
| F2829V | F2830H | F2852H | F2854H | F2859H | F2880H | F2910H | F2911V | F2935H | F2870H(6mm)
Meso-macopores (v/v) | 0.355078 | 0.5789002 | 0.697279 | 0.9799136 | 0.9755021 | 0.9041702 | 0.931766 | 0.9269834 | 0.9283441 | 0.9946357
Aspect ratio Meso-macopores | 0.677752 | 0.5519359 | 0.5818085 | 0.5377841 | 0.5372709 | 0.560294 | 0.5692422 | 0.5471505 | 0.5572641 | 0.5512539
Micropores (v/v) | 0.644922 | 0.4210998 | 0.302721 | 0.02008639 | 0.02449792 | 0.09582981 | 0.06823402 | 0.07301658 | 0.07165592 | 0.005364271
Aspect ratio Micropores | ? | ? | ? | ? | ? | ? | ? | ? | ? | ?

## Detected_pores
2D pore geometry and resolution - circunference approximation
CT- resolutions for specimen in diameter: | ~38 mm | ~6 mm | ~2.5 mm | Micropores - Anselmetti et al. (1998), area < 500 µm²
Minimum pixel (voxel) quantity for pore area | 2 | 2 | 2 | Circunference approximation |  | Micro CT (sample ~38 mm in diameter) | [9 empty] | Most significance
Minimun pore area (pixel) | 4 | 4 | 4 | Minimun pore area (µm²) | 500 | Detected Minimun pore area (µm²) | [9 empty] | 0
Minimun pore diameter (pixel) | 2.256758 | 2.256758 | 2.256758 | Minimun pore diameter (µm) | 25.23133 | Detected Maximun pore area (µm²) | [9 empty] | 0
Minimun pore radius (pixel) | 1.128379 | 1.128379 | 1.128379 | Minimun pore radius (µm) | 12.61566 | Detected Maximun pore area (mm²) | [9 empty] | 0
Pixel (voxel) resolution (µm) | 12.14 | 3.33 | 1.27 |  |  | Detected Minimun pore diameter (µm) | [9 empty] | 0
Minimun pore area (µm²) | 589.5184 | 44.3556 | 6.4516 |  |  | Detected Maximun pore diameter (µm) | [9 empty] | 0
Minimun pore diameter (µm) | 27.39705 | 7.515005 | 2.866083 |  |  | Detected Maximun pore diameter (mm) | [9 empty] | 0
Minimun pore radius (µm) | 13.69852 | 3.757503 | 1.433042
[6 empty] | Micro CT (sample ~6 mm in diameter) | F2870H(6mm) | [8 empty] | Most significance
[6 empty] | Detected Minimun pore area (µm²) | 177.5305855 | [8 empty] | 177.5305855
mm | microns |  |  |  |  | Detected Maximun pore area (µm²) | 188673.6683 | [8 empty] | 188673.6683
2.5 | 2500 |  |  |  |  | Detected Maximun pore area (mm²) | 0.1886736683 | [8 empty] | 0.1886736683
6 | 6000 |  |  |  |  | Detected Minimun pore diameter (µm) | 15.03459 | [8 empty] | 15.03459
38 | 38000 |  |  |  |  | Detected Maximun pore diameter (µm) | 490.1293 | [8 empty] | 490.1293
[6 empty] | Detected Maximun pore diameter (mm) | 0.4901293 | [8 empty] | 0.4901293
[6 empty] | Micro CT (sample ~2.5 mm in diameter) | F2829V | F2830H | F2852H | F2854H | F2859H | F2880H | F2910H | F2911V | F2935H | Most significance
[6 empty] | Detected Minimun pore area (µm²) | 28.61708583 | 22.97866225 | 25.82213577 | 28.61708583 | 25.82213577 | 25.82213577 | 25.82213577 | 25.82213577 | 25.82213577 | 22.97866225
[6 empty] | Detected Maximun pore area (µm²) | 2726.121668 | 21535.90421 | 47268.67535 | 342081.7026 | 173392.6822 | 280403.4334 | 2982101.252 | 705065.9696 | 1052435.033 | 2982101.252
[6 empty] | Detected Maximun pore area (mm²) | 0.002726121668 | 0.02153590421 | 0.04726867535 | 0.3420817026 | 0.1733926822 | 0.2804034334 | 2.982101252 | 0.7050659696 | 1.052435033 | 2.982101252
[6 empty] | Detected Minimun pore diameter (µm) | 6.036258 | 5.409006 | 5.733914 | 6.036258 | 5.733914 | 5.733914 | 5.733914 | 5.733914 | 5.733914 | 5.409006
[6 empty] | Detected Maximun pore diameter (µm) | 58.91524 | 165.591 | 245.325 | 659.9636 | 469.8621 | 597.5121 | 1948.571 | 947.4797 | 58.91524 | 1948.571
[6 empty] | Detected Maximun pore diameter (mm) | 0.05891524 | 0.165591 | 0.245325 | 0.6599636 | 0.4698621 | 0.5975121 | 1.948571 | 0.9474797 | 0.05891524 | 1.948571

## Mineral dual thresh
Volume Corrected
|  | Multi Threshold (dual) - CT specimen Well 861 | [11 empty] | Multi Threshold (dual) - CT specimen Well 861
| GeoDict | Phase | F2829V | F2830H | F2852H | F2854H | F2859H | F2880H | F2910H | F2911V | F2935H | F2870H(6mm) | GeoDict | Phase | F2829V | F2830H | F2852H | F2854H | F2859H | F2880H | F2910H | F2911V | F2935H | F2870H(6mm)
| Original | Pore (%) | 0.01 | 4.9 | 2.4 | 3.1 | 3.93 | 9.3 | 9.37 | 11.7 | 14.11 | 0.38 | Corrected | Pore (%) | 0.01273237 | 6.333204 | 3.055768 | 3.947033 | 5.00382 | 11.8411 | 11.97597 | 14.89687 | 17.96537 | 0.4837683
|  | Solid 1 (%) | 38.84 | 68.36 | 13.83 | 73.66 | 21.03 | 23.32 | 10.67 | 63.57 | 58.77 | 74.89 |  | Solid 1 (%) | 49.45251 | 88.35466 | 17.60886 | 93.78661 | 26.77617 | 29.69188 | 13.63753 | 80.93965 | 74.82811 | 95.34055
|  | Solid 2 (%) | 39.69 | 4.11 | 62.31 | 1.78 | 53.58 | 45.92 | 58.2 | 3.27 | 5.66 | 3.28 |  | Solid 2 (%) | 50.53476 | 5.312136 | 79.33537 | 2.266361 | 68.22002 | 58.46702 | 74.3865 | 4.163484 | 7.206519 | 4.175684
|  | Undefined (%) | 21.46 | 22.63 | 21.46 | 21.46 | 21.46 | 21.46 | 21.76 | 21.46 | 21.46 | 21.45 |  | Sum (%) | 100 | 100 | 100 | 100 | 100 | 100 | 100 | 100 | 100 | 100
|  | NX (mm) | 2.21742 | 2.20472 | 2.18059 | 2.32156 | 2.26568 | 2.2098 | 1.87706 | 2.24155 | 2.21869 | 4.73526
|  | NY (mm) | 1.97358 | 2.20472 | 2.18059 | 2.32156 | 2.26568 | 2.2098 | 1.87706 | 2.24155 | 2.21869 | 4.73526
|  | NZ (mm) | 1.49098 | 2.40792 | 2.40157 | 2.56286 | 2.57556 | 2.57556 | 2.58445 | 2.58445 | 2.41554 | 6.64668
|  | Domain Vol (mm³) | 6.52491 | 11.70439 | 11.4194 | 13.81289 | 13.22114 | 12.57702 | 9.105933 | 12.98569 | 11.8907 | 149.0364
|  | Pore (mm³) | 0.000652491 | 0.5735153 | 0.2740656 | 0.4281997 | 0.5195907 | 1.169662 | 0.8532259 | 1.519326 | 1.677778 | 0.5663384
|  | Solid 1 (mm³) | 2.534275 | 8.001124 | 1.579303 | 10.17458 | 2.780405 | 2.93296 | 0.971603 | 8.255002 | 6.988165 | 111.6134
|  | Solid 2 (mm³) | 2.589737 | 0.4810506 | 7.115428 | 0.2458695 | 7.083885 | 5.775366 | 5.299653 | 0.424632 | 0.6730137 | 4.888395
|  | Undefined (mm³) | 1.400246 | 2.648704 | 2.450603 | 2.964247 | 2.837256 | 2.699028 | 1.981451 | 2.786729 | 2.551745 | 31.96831
|  | Mineralogy (%) and supposed gray scale |  |  |  | Test 1 |  | Test 2
|  |  | XRD and Rietveld Method |  |  | Supposed occurrence |  | Supposed occurrence
Texture (ANP Petrobras) | Texture (LENEP) | Sample | Calcite | Dolomite | Quartz | Quartz (Solid 1) | Calcite + Dolomite (Solid 2) | Quartz + Calcite (Solid 1) | Dolomite (Solid 2)
Grainstone/Rudstone | Packstone | F2829V | 78 | 13 | 9 | 9 | 91 | 87 | 13
Grainstone/Rudstone | Packstone | F2830H | 24 | 6 | 70 | 70 | 30 | 94 | 6
Laminite/Grainstone | Packstone | F2852H | 32 | 43 | 25 | 25 | 75 | 57 | 43
Shrubs | Grainstone | F2854H | 69 | 25 | 6 | 6 | 94 | 75 | 25
Shrubs/Rudstone | Spherulistone | F2859H | 62 | 20 | 18 | 18 | 82 | 80 | 20
Shrubs/Grainstone | Shrubby spherulitestone | F2880H | 29 | 54 | 17 | 17 | 83 | 46 | 54
Spherulitestone/Grainstone | spherulitestone | F2910H | 60 | 33 | 7 | 7 | 93 | 67 | 33
Spherulitestone/Grainstone | spherulitestone | F2911V | 54 | 34 | 12 | 12 | 88 | 66 | 34
Shrubs/Grainstone | Grainstone | F2935H | 51 | 40 | 9 | 9 | 91 | 60 | 40
Grainstone/Shrubs | Spherulitic shrubstone | F2870H(6mm) | 72 | 22 | 6 | 6 | 94 | 78 | 22
|  | Mineral density (g/cc): | 2.71 | 2.87 | 2.65 | 2.65 | 2.71-2.87 | 2.65-2.71 | 2.87
Legend:
- Dry pore (air): 0.00119 g/cc.
* 8 bit Gray level is supposed to be related to the phase density:
- Quartz (Terrigenous)
- Calcite + Dolomite (Carbonate)
* Mineral and air densities from Mavko et al. (2009).
Note on C7: Irineu: Tem que corrigir o volume de interesse para desconsiderar a parte exterior do plugue (undefined) no volume total!

## Plots
Diff. Lab and DIA
0.1 |  |  | Mean (average) | Micro CT - Well 861 | [12 empty] | Volume Corrected |  |  | Corrected
0.2 | Depth | Sample | Pore Aspect Ratio | Porosity occurence (%) (Anselmetti et al., 1998): | [11 empty] | UltraPore Porosity (%) | Image Porosity (%) |  |  | Porosity (%) |  | Porosity (%) |  | Porosity (%) |  | Porosity (%) |  | Porosity (%) |  | Porosity (%) |  | Porosity (%) |  | Porosity (%)
0.3 | 5206 | F2829V | 0.677752 |  | F2829V | F2830H | F2852H | F2854H | F2859H | F2880H | F2910H | F2911V | F2935H | F2870H(6mm) | Sample | Ambient | MicroCT | Macro-meso | Micro | Micro | 5.5 MPa | Micro | 8.3 MPa | Micro | 11 MPa | Micro | 13.8 MPa | Micro | 16.5 MPa | Micro | 19.3 MPa | Micro | 22.1 MPa | Micro
0.4 | 5206.05 | F2830H | 0.5519359 | < 5E2 (µm²) -> micropore | 0.004037884 | 2.012844 | 0.7112962 | 0.05876883 | 0.09290675 | 0.8728273 | 0.590905 | 0.8240802 | 0.9793008 | 0.001987424 | F2829V | 6.7234 | 0.01 | 0.00355078 | 0.00644922 | Not measured.
0.5 | 5211.4 | F2852H | 0.5818085 | 5E2:5E3 (µm²) | 0.002235247 | 2.653495 | 1.49054 | 0.8139829 | 1.405992 | 5.480308 | 3.297598 | 5.303651 | 5.62837 | 0.1244836 | F2830H | 3.7824 | 4.9 | 2.836611 | 2.063389
0.6 | 5212.05 | F2854H | 0.5377841 | 5E3:5E4 (µm²) | 0 | 0.1267293 | 0.1529846 | 1.524823 | 1.968654 | 2.473807 | 3.652507 | 3.982316 | 5.871638 | 5.871638 | F2852H | 1.3284 | 2.4 | 1.67347 | 0.7265304
0.7 | 5212.9 | F2859H | 0.5372709 | > 5E4 (µm²) | 0 | 0 | 0 | 0.5328797 | 0.3318722 | 0.3052045 | 1.149836 | 1.206217 | 1.221666 | 0.02539016 | F2854H | 8.0284 | 3.1 | 3.037732 | 0.0622678
0.8 | 5218.25 | F2880H | 0.560294 | TOMO Image Porosity (%) - volume corrected | 0.01 | 4.9 | 2.4 | 3.1 | 3.93 | 9.3 | 9.37 | 11.7 | 14.11 | 0.38 | F2859H | 6.37 | 3.93 | 3.833723 | 0.09627684
0.9 | 5225.7 | F2910H | 0.5692422 | Lab Porosity (ambient-Ultrapore) (%) | 6.7234 | 3.7824 | 1.3284 | 8.0284 | 6.37 | 13.7158 | 14.6312 | 23.7334 | 12.8634 | 4.461 | F2880H | 13.7158 | 9.3 | 8.408783 | 0.8912172
1 | 5225.75 | F2911V | 0.5471505 | Difference (%) | 6.7134 | -1.1176 | -1.0716 | 4.9284 | 2.44 | 4.4158 | 5.2612 | 12.0334 | -1.2466 | 4.081 | F2910H | 14.6312 | 9.37 | 8.730647 | 0.6393528
| 5232.25 | F2935H | 0.5572641 | Fraction Macro-meso (0-1) | 0.001487343 | 1.295474 | 1.806685 | 0.3861292 | 0.6169545 | 0.6780501 | 0.6404123 | 0.4929761 | 1.096911 | 0.08518269 | F2911V | 23.7334 | 11.7 | 10.84571 | 0.854294
| 5215.55 | F2870H(6mm) | 0.5512539 | Fraction Micro (0-1) | 0.9985127 | -0.2954738 | -0.8066847 | 0.6138708 | 0.3830455 | 0.3219499 | 0.3595877 | 0.5070239 | -0.09691061 | 0.9148173 | F2935H | 12.8634 | 14.11 | 13.09893 | 1.011065
|  |  |  | Detected Minimun pore area (µm²) | 28.61708583 | 22.97866225 | 25.82213577 | 28.61708583 | 25.82213577 | 25.82213577 | 25.82213577 | 25.82213577 | 25.82213577 | 25.82213577 | F2870H(6mm) | 4.461 | 0.38 | 0.3779616 | 0.002038423
|  |  |  | Detected Maximun pore area (µm²) | 2726.121668 | 21535.90421 | 47268.67535 | 342081.7026 | 173392.6822 | 280403.4334 | 2982101.252 | 705065.9696 | 1052435.033 | 1052435.033
|  |  |  | Detected Maximun pore area (mm²) | 0.002726121668 | 0.02153590421 | 0.04726867535 | 0.3420817026 | 0.1733926822 | 0.2804034334 | 2.982101252 | 0.7050659696 | 1.052435033 | 1.052435033
|  |  |  | Detected Minimun pore diameter (µm) | 6.036258 | 5.409006 | 5.733914 | 6.036258 | 5.733914 | 6.036258 | 5.409006 | 5.733914 | 6.036258 | 6.036258
|  |  |  | Detected Maximun pore diameter (µm) | 58.91524 | 165.591 | 245.325 | 659.9636 | 469.8621 | 58.91524 | 165.591 | 245.325 | 659.9636 | 659.9636
|  |  |  | Detected Maximun pore diameter (mm) | 0.05891524 | 0.165591 | 0.245325 | 0.6599636 | 0.4698621 | 0.05891524 | 0.165591 | 0.245325 | 0.6599636 | 0.6599636
Limited by the
resolution

## F2829V
F2829V
LOCAL PORE PARAMETERS
Pixel resolution (microns) | 1.27
Minimum pixel quantity for pore area | 2
Pore area resolution (microns^2) | 6.4516
Minor pore area (microns^2) | 28.61708583
Maximum pore area (microns^2) | 2726.121668
Mean pore area (microns^2) | 227.5657
Minor pore diameter (microns) | 6.036258
Maximum pore diameter (microns) | 58.91524
Mean pore diameter (microns) | 15.77852
Minor pore radius (microns) | 3.018129
Maximum pore radius (microns) | 29.45762
Mean pore radius (microns) | 7.88926
Minor pore perimeter (microns) | 9.319288138
Maximum pore perimeter (microns) | 68.36474058
Mean pore perimeter (microns) | 21.72924
Porosity (%) | 0.006295088 | Fraction:
Microcroporosity (%) (Anselmetti et al., 1998) | 0.004059841 | 0.644922
Macro-mesoporosity (%) (Anselmetti et al., 1998) | 0.002235247 | 0.355078
Mean Pore area Microporosity (microns^2)(Anselmetti et al., 1998) | 182.2948
Mean Pore area Macro-mesoporosity (microns^2) (Anselmetti et al., 1998) | 757.0249
Mean Pore perimeter Microporosity (microns) (Anselmetti et al., 1998) | 20.41224
Mean Pore perimeter Macro-mesoporosity (microns) (Anselmetti et al., 1998) | 37.13206
Mean Pore radius Microporosity(microns) (Anselmetti et al., 1998) | 7.261045
Mean Pore radius Macro-mesoporosity(microns) (Anselmetti et al., 1998) | 15.23647
Mean Gamma | 0.4477111
Mean Gamma Microporosity (Anselmetti et al., 1998) | 0.4526075
Mean Gamma Macro-mesoporosity (Anselmetti et al., 1998) | 0.3904467
Mean Fps (microns^-1) (equal to gamma^2) | 0.2004453
Mean Fps Microporosity (microns^-1) (Anselmetti et al., 1998) (microns^-1) | 0.2048535
Mean Fps Macro-mesoporosity (microns^-1) (Anselmetti et al., 1998) (microns^-1) | 0.1524486
Specific pore surface (mean) (microns^-1) | 0.1694804
Specific Pore surface Microporosity (microns^-1) | 0.1782034
Specific Pore surface Macro-mesoporosity (microns^-1) | 0.06746255
Total Specific pore-Surface Area (microns^2) | 4916951.5
Mean Specific Surface Area (microns^-1) (Tiab and Donaldson, 2004) | 1.066961e-05
Permeability (Kozeny) (mD) | 1.110045
Permeability (Kozeny-Carman) (mD) | 0.4440182
Porosity area occurence (Anselmetti et al., 1998): | %
<0.5 | 0
0.5:5 | 0
5:5E1 | 2.19572e-05
5E1:5E2 | 0.004037884
5E2:5E3 | 0.002235247
5E3:5E4 | 0
>5E4 | 0
Mean Aspect Ratio | 0.677752
Median Aspect Ratio | 0.7145885
FREQ.(%)- OBLATE PORE ASPECT RATIO
Aspect ratio: | % | Mean aspect ratio | Mean Gamma | Mean Fps (microns^-1) | Minor pore area (microns^2) | Maximum pore area (microns^2) | Mean pore area (microns^2) | Minor pore diameter (microns) | Maximum pore diameter (microns) | Mean pore diameter (microns) | Minor pore radius (microns) | Maximum pore radius (microns) | Mean pore radius (microns) | Minor pore perimeter (microns) | Maximum pore perimeter (microns) | Mean pore perimeter (microns)
0-0.1 | 0 | 0 | 0 | 0 | 0 | 0 | 0 | 0 | 0 | 0 | 0 | 0 | 0 | 0 | 0 | 0
0.1-0.2 | 0.05216484 | 0.1670433 | 0.2960411 | 0.08764031 | 2014.002566 | 2014.002566 | 2014.002566 | 29.73372 | 29.73372 | 29.73372 | 25.3195 | 25.3195 | 25.3195 | 47.09631165 | 47.09631165 | 47.09631165
0.2-0.3 | 1.304121 | 0.2660645 | 0.3230342 | 0.1048092 | 150.2783026 | 2726.121668 | 531.1023 | 8.542997724 | 28.66171 | 13.78935 | 6.91629 | 29.45762 | 12.21562 | 12.8347914 | 64.40821338 | 24.95268
0.3-0.4 | 5.007825 | 0.3582317 | 0.3633365 | 0.1326356 | 69.32907607 | 1334.227537 | 507.8286 | 5.63888 | 23.00963 | 12.84801 | 4.697673 | 20.6082 | 12.12571 | 10.36057153 | 49.41046334 | 27.62547
0.4-0.5 | 9.70266 | 0.4508761 | 0.3906639 | 0.15306 | 61.14077056 | 2364.36022 | 351.4472 | 4.782366707 | 25.75334257 | 10.37635 | 4.411543 | 27.43354 | 9.910246 | 11.05524139 | 57.78961567 | 24.18376
0.5-0.6 | 12.57173 | 0.5548312 | 0.4178714 | 0.174844 | 53.13236488 | 2624.742306 | 298.0913 | 4.301836178 | 23.77621413 | 9.431554 | 4.112488 | 28.9047 | 9.121161 | 10.94252381 | 68.36474058 | 23.85639
0.6-0.7 | 18.25769 | 0.6522757 | 0.4449555 | 0.1981134 | 36.29875877 | 888.8168237 | 212.6381 | 3.720349 | 16.23924586 | 8.03647 | 3.399155 | 16.8202 | 7.810062 | 9.740139865 | 45.99991213 | 21.76258
0.7-0.8 | 27.85603 | 0.7539869 | 0.4688451 | 0.2199215 | 33.50380871 | 720.2002511 | 167.034 | 3.491936 | 14.79052371 | 7.080281 | 3.265669 | 15.1409 | 6.927615 | 9.771522218 | 43.74656882 | 20.33592
0.8-0.9 | 23.36985 | 0.8405535 | 0.485791 | 0.2360703 | 28.61708583 | 1257.669253 | 148.4357 | 3.261518 | 18.61949917 | 6.643857 | 3.018129 | 20.00821 | 6.533671 | 9.319288138 | 52.87360963 | 19.86474
0.9-1.0 | 1.877934 | 0.9158599 | 0.4974301 | 0.2474903 | 46.05563396 | 362.117962 | 135.3446 | 3.942737565 | 10.61626278 | 6.427663 | 3.828833 | 10.73619 | 6.318751 | 12.33965274 | 33.30392887 | 19.68699
GLOBAL PORE PARAMETERS
Global-Minimum pixel quantity for pore area: | 10
Global-Pore area resolution (microns^2): | 161.29
Global-Perimeter over Area (mm^-1): | 77.93521
Global-DomSize (microns): | 58.75806
Global-Specific Pore Surface Area (mm^-1): | 744.1499
INPUT FILE(S) OF ANALYSIS:
Results_PoreInfo_scale_in_voxel_F2829V.csv

## F2830H
F2830H
LOCAL PORE PARAMETERS
Pixel resolution (microns) | 1.27
Minimum pixel quantity for pore area | 2
Pore area resolution (microns^2) | 6.4516
Minor pore area (microns^2) | 22.97866225
Maximum pore area (microns^2) | 21535.90421
Mean pore area (microns^2) | 273.53
Minor pore diameter (microns) | 5.409006
Maximum pore diameter (microns) | 165.591
Mean pore diameter (microns) | 16.62
Minor pore radius (microns) | 2.704503
Maximum pore radius (microns) | 82.79548
Mean pore radius (microns) | 8.310002
Minor pore perimeter (microns) | 8.034355465
Maximum pore perimeter (microns) | 142.1729678
Mean pore perimeter (microns) | 20.74761
Porosity (%) | 4.802597 | Fraction:
Microcroporosity (%) (Anselmetti et al., 1998) | 2.022373 | 0.4210998
Macro-mesoporosity (%) (Anselmetti et al., 1998) | 2.780224 | 0.5789002
Mean Pore area Microporosity (microns^2)(Anselmetti et al., 1998) | 173.0872
Mean Pore area Macro-mesoporosity (microns^2) (Anselmetti et al., 1998) | 983.1222
Mean Pore perimeter Microporosity (microns) (Anselmetti et al., 1998) | 18.13616
Mean Pore perimeter Macro-mesoporosity (microns) (Anselmetti et al., 1998) | 39.19654
Mean Pore radius Microporosity(microns) (Anselmetti et al., 1998) | 7.077369
Mean Pore radius Macro-mesoporosity(microns) (Anselmetti et al., 1998) | 17.01811
Mean Gamma | 0.4080966
Mean Gamma Microporosity (Anselmetti et al., 1998) | 0.4135526
Mean Gamma Macro-mesoporosity (Anselmetti et al., 1998) | 0.3695515
Mean Fps (microns^-1) (equal to gamma^2) | 0.1665428
Mean Fps Microporosity (microns^-1) (Anselmetti et al., 1998) (microns^-1) | 0.1710258
Mean Fps Macro-mesoporosity (microns^-1) (Anselmetti et al., 1998) (microns^-1) | 0.1365683
Specific pore surface (mean) (microns^-1) | 0.1528772
Specific Pore surface Microporosity (microns^-1) | 0.1661887
Specific Pore surface Macro-mesoporosity (microns^-1) | 0.05883647
Total Specific pore-Surface Area (microns^2) | 4860790.3
Mean Specific Surface Area (microns^-1) (Tiab and Donaldson, 2004) | 0.007712476
Permeability (Kozeny) (mD) | 1040.803
Permeability (Kozeny-Carman) (mD) | 416.3212
Porosity area occurence (Anselmetti et al., 1998): | %
<0.5 | 0
0.5:5 | 0
5:5E1 | 0.009529175
5E1:5E2 | 2.012844
5E2:5E3 | 2.653495
5E3:5E4 | 0.1267293
>5E4 | 0
Mean Aspect Ratio | 0.5519359
Median Aspect Ratio | 0.5480117
FREQ.(%)- OBLATE PORE ASPECT RATIO
Aspect ratio: | % | Mean aspect ratio | Mean Gamma | Mean Fps (microns^-1) | Minor pore area (microns^2) | Maximum pore area (microns^2) | Mean pore area (microns^2) | Minor pore diameter (microns) | Maximum pore diameter (microns) | Mean pore diameter (microns) | Minor pore radius (microns) | Maximum pore radius (microns) | Mean pore radius (microns) | Minor pore perimeter (microns) | Maximum pore perimeter (microns) | Mean pore perimeter (microns)
0-0.1 | 0.0002181823 | 0.09057846 | 0.1913993 | 0.03670414 | 283.2825003 | 598.1837649 | 434.5771903 | 16.61956 | 23.55643 | 19.67107 | 9.495874 | 13.79883 | 11.62943 | 12.11376942 | 16.26751345 | 13.91699783
0.1-0.2 | 0.09185475 | 0.1771253 | 0.2651549 | 0.07123732 | 83.64586713 | 4659.902545 | 316.7229 | 7.395161 | 35.94548207 | 11.70816 | 5.159972 | 38.51354 | 9.170296 | 8.592401106 | 79.41744525 | 15.66891
0.2-0.3 | 1.669385 | 0.2677835 | 0.3143061 | 0.09950152 | 56.95715063 | 13077.52314 | 378.3965 | 5.344514 | 54.35685234 | 10.73961 | 4.257937 | 64.51903 | 9.799327 | 8.305617755 | 117.657638 | 19.62226
0.3-0.4 | 9.576894 | 0.3612567 | 0.350795 | 0.1235705 | 46.35033955 | 17452.57227 | 382.157 | 4.315212 | 53.52475 | 10.26856 | 3.841064 | 74.53406 | 10.00772 | 8.460312527 | 142.1729678 | 21.99537
0.4-0.5 | 24.14471 | 0.4544996 | 0.3807062 | 0.1453855 | 34.28865055 | 21535.90421 | 339.945 | 3.951611519 | 54.28297807 | 9.373376 | 3.303697 | 82.79548 | 9.43547 | 8.034355465 | 130.8494484 | 22.30846
0.5-0.6 | 29.47228 | 0.5491738 | 0.4087324 | 0.1675216 | 32.93200784 | 15684.52042 | 278.69 | 3.510942 | 48.66507909 | 8.26594 | 3.237682 | 70.65789 | 8.443831 | 8.505729459 | 130.333707 | 21.31449
0.6-0.7 | 22.01001 | 0.6458586 | 0.4361965 | 0.1907182 | 26.10034505 | 16843.57496 | 211.9623 | 3.069633 | 46.33985 | 7.159478 | 2.88236 | 73.2221 | 7.31643 | 8.675437139 | 134.4685613 | 19.66883
0.7-0.8 | 10.56293 | 0.741168 | 0.4609906 | 0.2128983 | 25.7736123 | 13856.82184 | 156.7358 | 3.042081 | 43.24774 | 6.224321 | 2.864262 | 66.41358 | 6.307807 | 8.887954162 | 128.3703043 | 17.94401
0.8-0.9 | 2.366042 | 0.8323149 | 0.4817447 | 0.2323799 | 22.97866225 | 7560.283637 | 118.1438 | 2.782324175 | 37.31070894 | 5.512386 | 2.704503 | 49.05622 | 5.528652 | 8.763244059 | 112.6219541 | 16.48059
0.9-1.0 | 0.105673 | 0.9257635 | 0.4995517 | 0.249838 | 25.82213577 | 4285.191057 | 97.67741 | 3.014187 | 29.14906903 | 5.070756 | 2.866957 | 36.93262 | 5.046691 | 9.469347759 | 89.62402409 | 15.61225
GLOBAL PORE PARAMETERS
Global-Minimum pixel quantity for pore area: | 10
Global-Pore area resolution (microns^2): | 161.29
Global-Perimeter over Area (mm^-1): | 59.18086
Global-DomSize (microns): | 63.0672
Global-Specific Pore Surface Area (mm^-1): | 841.7788
INPUT FILE(S) OF ANALYSIS:
Results_PoreInfo_scale_in_voxel_F2830H.csv

## F2852H
F2852H
LOCAL PORE PARAMETERS
Pixel resolution (microns) | 1.27
Minimum pixel quantity for pore area | 2
Pore area resolution (microns^2) | 6.4516
Minor pore area (microns^2) | 25.82213577
Maximum pore area (microns^2) | 47268.67535
Mean pore area (microns^2) | 378.2929
Minor pore diameter (microns) | 5.733914
Maximum pore diameter (microns) | 245.325
Mean pore diameter (microns) | 19.52712
Minor pore radius (microns) | 2.866957
Maximum pore radius (microns) | 122.6625
Mean pore radius (microns) | 9.763558
Minor pore perimeter (microns) | 8.472107609
Maximum pore perimeter (microns) | 246.4908872
Mean pore perimeter (microns) | 25.00444
Porosity (%) | 2.357055 | Fraction:
Microcroporosity (%) (Anselmetti et al., 1998) | 0.7135299 | 0.302721
Macro-mesoporosity (%) (Anselmetti et al., 1998) | 1.643525 | 0.697279
Mean Pore area Microporosity (microns^2)(Anselmetti et al., 1998) | 206.5264
Mean Pore area Macro-mesoporosity (microns^2) (Anselmetti et al., 1998) | 1006.015
Mean Pore perimeter Microporosity (microns) (Anselmetti et al., 1998) | 20.62037
Mean Pore perimeter Macro-mesoporosity (microns) (Anselmetti et al., 1998) | 41.02604
Mean Pore radius Microporosity(microns) (Anselmetti et al., 1998) | 7.743259
Mean Pore radius Macro-mesoporosity(microns) (Anselmetti et al., 1998) | 17.14676
Mean Gamma | 0.4195341
Mean Gamma Microporosity (Anselmetti et al., 1998) | 0.4292694
Mean Gamma Macro-mesoporosity (Anselmetti et al., 1998) | 0.3839563
Mean Fps (microns^-1) (equal to gamma^2) | 0.1760088
Mean Fps Microporosity (microns^-1) (Anselmetti et al., 1998) (microns^-1) | 0.1842722
Mean Fps Macro-mesoporosity (microns^-1) (Anselmetti et al., 1998) (microns^-1) | 0.1474224
Specific pore surface (mean) (microns^-1) | 0.1378961
Specific Pore surface Microporosity (microns^-1) | 0.1590072
Specific Pore surface Macro-mesoporosity (microns^-1) | 0.0607457
Total Specific pore-Surface Area (microns^2) | 4754972.7
Mean Specific Surface Area (microns^-1) (Tiab and Donaldson, 2004) | 0.003328747
Permeability (Kozeny) (mD) | 627.8322
Permeability (Kozeny-Carman) (mD) | 251.1329
Porosity area occurence (Anselmetti et al., 1998): | %
<0.5 | 0
0.5:5 | 0
5:5E1 | 0.002233662
5E1:5E2 | 0.7112962
5E2:5E3 | 1.49054
5E3:5E4 | 0.1529846
>5E4 | 0
Mean Aspect Ratio | 0.5818085
Median Aspect Ratio | 0.5792004
FREQ.(%)- OBLATE PORE ASPECT RATIO
Aspect ratio: | % | Mean aspect ratio | Mean Gamma | Mean Fps (microns^-1) | Minor pore area (microns^2) | Maximum pore area (microns^2) | Mean pore area (microns^2) | Minor pore diameter (microns) | Maximum pore diameter (microns) | Mean pore diameter (microns) | Minor pore radius (microns) | Maximum pore radius (microns) | Mean pore radius (microns) | Minor pore perimeter (microns) | Maximum pore perimeter (microns) | Mean pore perimeter (microns)
0-0.1 | 0 | 0 | 0 | 0 | 0 | 0 | 0 | 0 | 0 | 0 | 0 | 0 | 0 | 0 | 0 | 0
0.1-0.2 | 0.02015008 | 0.180513 | 0.2760035 | 0.07680827 | 106.5274824 | 4614.587156 | 500.3389 | 8.318237989 | 36.42481 | 13.18763 | 5.823122 | 38.32582 | 10.82812 | 8.815542395 | 81.05906589 | 19.3855
0.2-0.3 | 0.7646283 | 0.2724159 | 0.3197242 | 0.1029035 | 65.73382759 | 9806.935173 | 728.3471 | 6.006069 | 55.3497 | 15.0221 | 4.574246 | 55.87168 | 13.59762 | 8.472107609 | 119.4355153 | 27.67718
0.3-0.4 | 7.605714 | 0.3638501 | 0.3533329 | 0.1252966 | 53.24717065 | 39186.31644 | 678.0574 | 4.753038 | 86.01232 | 14.23787 | 4.116929 | 111.6843 | 13.55996 | 8.728439254 | 246.4908872 | 30.04497
0.4-0.5 | 21.0125 | 0.4543649 | 0.3822754 | 0.1465023 | 39.15880287 | 28640.71218 | 548.2293 | 4.043829 | 82.09586 | 12.32805 | 3.530529 | 95.481 | 12.0888 | 8.783124392 | 172.4820653 | 28.81469
0.5-0.6 | 26.0519 | 0.5503766 | 0.4121966 | 0.1702408 | 35.44874861 | 21850.22388 | 403.5938 | 3.751727 | 60.6564766 | 10.30825 | 3.35912 | 83.3975 | 10.26683 | 8.938226674 | 167.8506046 | 26.29033
0.6-0.7 | 24.02642 | 0.6479471 | 0.4407478 | 0.1945264 | 32.49046932 | 21604.55421 | 273.2319 | 3.521031 | 60.05445456 | 8.452316 | 3.215904 | 82.92734 | 8.434663 | 9.004975585 | 174.3844182 | 23.08975
0.7-0.8 | 15.47687 | 0.7440889 | 0.4655175 | 0.2168946 | 31.41203588 | 47268.67535 | 183.9748 | 3.342051 | 80.89517743 | 7.038885 | 3.162082 | 122.6625 | 6.993308 | 9.219146569 | 243.3148437 | 20.26143
0.8-0.9 | 4.76106 | 0.8342236 | 0.4850808 | 0.2354272 | 28.61708583 | 6236.931828 | 132.7616 | 3.228114567 | 35.50000761 | 6.113726 | 3.018129 | 44.55645 | 6.04035 | 9.319288138 | 108.8331099 | 18.27763
0.9-1.0 | 0.2807578 | 0.926331 | 0.502633 | 0.2527383 | 25.82213577 | 819.0306782 | 95.81707 | 3.014187 | 15.05176 | 5.346305 | 2.866957 | 16.14638 | 5.24702 | 9.469347759 | 45.52020625 | 16.47931
GLOBAL PORE PARAMETERS
Global-Minimum pixel quantity for pore area: | 10
Global-Pore area resolution (microns^2): | 161.29
Global-Perimeter over Area (mm^-1): | 56.98555
Global-DomSize (microns): | 67.81509
Global-Specific Pore Surface Area (mm^-1): | 670.263
INPUT FILE(S) OF ANALYSIS:
Results_PoreInfo_scale_in_voxel_F2852H.csv

## F2854H
F2854H
LOCAL PORE PARAMETERS
Pixel resolution (microns) | 1.27
Minimum pixel quantity for pore area | 2
Pore area resolution (microns^2) | 6.4516
Minor pore area (microns^2) | 28.61708583
Maximum pore area (microns^2) | 342081.7026
Mean pore area (microns^2) | 1687.736
Minor pore diameter (microns) | 6.036258
Maximum pore diameter (microns) | 659.9636
Mean pore diameter (microns) | 35.09126
Minor pore radius (microns) | 3.018129
Maximum pore radius (microns) | 329.9818
Mean pore radius (microns) | 17.54563
Minor pore perimeter (microns) | 8.893939868
Maximum pore perimeter (microns) | 578.8933042
Mean pore perimeter (microns) | 42.25683
Porosity (%) | 2.93055 | Fraction:
Microcroporosity (%) (Anselmetti et al., 1998) | 0.05886417 | 0.02008639
Macro-mesoporosity (%) (Anselmetti et al., 1998) | 2.871686 | 0.9799136
Mean Pore area Microporosity (microns^2)(Anselmetti et al., 1998) | 230.4563
Mean Pore area Macro-mesoporosity (microns^2) (Anselmetti et al., 1998) | 2994.091
Mean Pore perimeter Microporosity (microns) (Anselmetti et al., 1998) | 21.77119
Mean Pore perimeter Macro-mesoporosity (microns) (Anselmetti et al., 1998) | 60.62086
Mean Pore radius Microporosity(microns) (Anselmetti et al., 1998) | 8.210015
Mean Pore radius Macro-mesoporosity(microns) (Anselmetti et al., 1998) | 25.9144
Mean Gamma | 0.403427
Mean Gamma Microporosity (Anselmetti et al., 1998) | 0.4256243
Mean Gamma Macro-mesoporosity (Anselmetti et al., 1998) | 0.3835285
Mean Fps (microns^-1) (equal to gamma^2) | 0.1627533
Mean Fps Microporosity (microns^-1) (Anselmetti et al., 1998) (microns^-1) | 0.1811561
Mean Fps Macro-mesoporosity (microns^-1) (Anselmetti et al., 1998) (microns^-1) | 0.1470941
Specific pore surface (mean) (microns^-1) | 0.09483082
Specific Pore surface Microporosity (microns^-1) | 0.1474912
Specific Pore surface Macro-mesoporosity (microns^-1) | 0.04762423
Total Specific pore-Surface Area (microns^2) | 5389640.8
Mean Specific Surface Area (microns^-1) (Tiab and Donaldson, 2004) | 0.002862965
Permeability (Kozeny) (mD) | 1650.548
Permeability (Kozeny-Carman) (mD) | 660.2193
Porosity area occurence (Anselmetti et al., 1998): | %
<0.5 | 0
0.5:5 | 0
5:5E1 | 9.533884e-05
5E1:5E2 | 0.05876883
5E2:5E3 | 0.8139829
5E3:5E4 | 1.524823
>5E4 | 0.5328797
Mean Aspect Ratio | 0.5377841
Median Aspect Ratio | 0.5327098
FREQ.(%)- OBLATE PORE ASPECT RATIO
Aspect ratio: | % | Mean aspect ratio | Mean Gamma | Mean Fps (microns^-1) | Minor pore area (microns^2) | Maximum pore area (microns^2) | Mean pore area (microns^2) | Minor pore diameter (microns) | Maximum pore diameter (microns) | Mean pore diameter (microns) | Minor pore radius (microns) | Maximum pore radius (microns) | Mean pore radius (microns) | Minor pore perimeter (microns) | Maximum pore perimeter (microns) | Mean pore perimeter (microns)
0-0.1 | 0.0547428 | 0.07537179 | 0.2523581 | 0.06713564 | 238.549551 | 4682.299872 | 1039.82 | 13.14391 | 43.04471 | 19.94697 | 8.713936 | 38.60599 | 16.76684 | 9.729955284 | 64.86552435 | 28.08471
0.1-0.2 | 0.1944313 | 0.1615361 | 0.2984434 | 0.09151979 | 97.67032912 | 15484.25454 | 1002.87 | 7.3582 | 72.5671714 | 15.14427 | 5.57579 | 70.20535 | 14.4929 | 9.480878931 | 152.4892216 | 27.99642
0.2-0.3 | 1.883908 | 0.2687212 | 0.3279463 | 0.1084715 | 87.35592139 | 54315.50737 | 2630.537 | 5.87504 | 107.2963 | 24.25793 | 5.273164 | 131.4883 | 23.73974 | 9.09843082 | 268.1535707 | 48.76221
0.3-0.4 | 12.3983 | 0.3603531 | 0.3535934 | 0.1256441 | 65.97889571 | 104617.6041 | 2141.282 | 5.067597107 | 147.3297 | 21.80612 | 4.582765 | 182.4851 | 21.83112 | 9.587834112 | 343.8896514 | 47.70643
0.4-0.5 | 26.14441 | 0.4530919 | 0.3794725 | 0.1446281 | 46.23553378 | 201313.0269 | 2119.607 | 4.23031165 | 175.7364976 | 19.74201 | 3.836304 | 253.1401 | 20.53953 | 9.499441124 | 435.5691229 | 47.46322
0.5-0.6 | 27.67343 | 0.5488381 | 0.4075084 | 0.1666845 | 38.73383492 | 130751.7087 | 1634.169 | 3.880255 | 146.9512928 | 16.47946 | 3.511319 | 204.0087 | 17.37493 | 8.893939868 | 393.8021769 | 42.81873
0.6-0.7 | 20.15101 | 0.6456591 | 0.4346443 | 0.1895361 | 34.27207998 | 342081.7026 | 1301.82 | 3.527414103 | 215.0077 | 13.51866 | 3.302899 | 329.9818 | 14.32006 | 9.275081527 | 578.8933042 | 37.316
0.7-0.8 | 9.370458 | 0.741047 | 0.4581294 | 0.210387 | 31.41203588 | 299802.295 | 941.9673 | 3.342051 | 194.1232285 | 11.08214 | 3.162082 | 308.9175 | 11.64101 | 9.219146569 | 527.2385404 | 32.03254
0.8-0.9 | 2.040585 | 0.8321963 | 0.478206 | 0.2291312 | 28.61708583 | 43740.03206 | 617.1569 | 3.228114567 | 84.56424 | 9.006261 | 3.018129 | 117.9953 | 9.368912 | 9.319288138 | 250.7858708 | 26.90585
0.9-1.0 | 0.08872109 | 0.9243591 | 0.4916007 | 0.2422403 | 35.6287227 | 12292.09366 | 673.4371 | 3.527736 | 52.16386517 | 9.196249 | 3.367636 | 62.55154 | 9.625169 | 10.86742998 | 157.7311444 | 28.20562
GLOBAL PORE PARAMETERS
Global-Minimum pixel quantity for pore area: | 10
Global-Pore area resolution (microns^2): | 161.29
Global-Perimeter over Area (mm^-1): | 23.66057
Global-DomSize (microns): | 97.23323
Global-Specific Pore Surface Area (mm^-1): | 301.9871
INPUT FILE(S) OF ANALYSIS:
Results_PoreInfo_scale_in_voxel_F2854H.csv

## F2859H
F2859H
LOCAL PORE PARAMETERS
Pixel resolution (microns) | 1.27
Minimum pixel quantity for pore area | 2
Pore area resolution (microns^2) | 6.4516
Minor pore area (microns^2) | 25.82213577
Maximum pore area (microns^2) | 173392.6822
Mean pore area (microns^2) | 1547.383
Minor pore diameter (microns) | 5.733914
Maximum pore diameter (microns) | 469.8621
Mean pore diameter (microns) | 35.00916
Minor pore radius (microns) | 2.866957
Maximum pore radius (microns) | 234.9311
Mean pore radius (microns) | 17.50458
Minor pore perimeter (microns) | 8.851950586
Maximum pore perimeter (microns) | 412.0727978
Mean pore perimeter (microns) | 42.15355
Porosity (%) | 3.7996 | Fraction:
Microcroporosity (%) (Anselmetti et al., 1998) | 0.09308231 | 0.02449792
Macro-mesoporosity (%) (Anselmetti et al., 1998) | 3.706518 | 0.9755021
Mean Pore area Microporosity (microns^2)(Anselmetti et al., 1998) | 231.8911
Mean Pore area Macro-mesoporosity (microns^2) (Anselmetti et al., 1998) | 2634.624
Mean Pore perimeter Microporosity (microns) (Anselmetti et al., 1998) | 21.84378
Mean Pore perimeter Macro-mesoporosity (microns) (Anselmetti et al., 1998) | 58.93938
Mean Pore radius Microporosity(microns) (Anselmetti et al., 1998) | 8.232808
Mean Pore radius Macro-mesoporosity(microns) (Anselmetti et al., 1998) | 25.16761
Mean Gamma | 0.4019631
Mean Gamma Microporosity (Anselmetti et al., 1998) | 0.426226
Mean Gamma Macro-mesoporosity (Anselmetti et al., 1998) | 0.38191
Mean Fps (microns^-1) (equal to gamma^2) | 0.1615743
Mean Fps Microporosity (microns^-1) (Anselmetti et al., 1998) (microns^-1) | 0.1816686
Mean Fps Macro-mesoporosity (microns^-1) (Anselmetti et al., 1998) (microns^-1) | 0.1458553
Specific pore surface (mean) (microns^-1) | 0.09287256
Specific Pore surface Microporosity (microns^-1) | 0.1478114
Specific Pore surface Macro-mesoporosity (microns^-1) | 0.04746613
Total Specific pore-Surface Area (microns^2) | 5133305.9
Mean Specific Surface Area (microns^-1) (Tiab and Donaldson, 2004) | 0.003668161
Permeability (Kozeny) (mD) | 2231.213
Permeability (Kozeny-Carman) (mD) | 892.4853
Porosity area occurence (Anselmetti et al., 1998): | %
<0.5 | 0
0.5:5 | 0
5:5E1 | 0.0001755539
5E1:5E2 | 0.09290675
5E2:5E3 | 1.405992
5E3:5E4 | 1.968654
>5E4 | 0.3318722
Mean Aspect Ratio | 0.5372709
Median Aspect Ratio | 0.5306444
FREQ.(%)- OBLATE PORE ASPECT RATIO
Aspect ratio: | % | Mean aspect ratio | Mean Gamma | Mean Fps (microns^-1) | Minor pore area (microns^2) | Maximum pore area (microns^2) | Mean pore area (microns^2) | Minor pore diameter (microns) | Maximum pore diameter (microns) | Mean pore diameter (microns) | Minor pore radius (microns) | Maximum pore radius (microns) | Mean pore radius (microns) | Minor pore perimeter (microns) | Maximum pore perimeter (microns) | Mean pore perimeter (microns)
0-0.1 | 0.002420897 | 0.08559181 | 0.2293044 | 0.0527417 | 249.7667255 | 479.8905615 | 364.8286435 | 12.29556 | 17.84899 | 15.07228 | 8.916458 | 12.35937 | 10.63791 | 13.55782164 | 16.82090652 | 15.18936408
0.1-0.2 | 0.07141647 | 0.1767767 | 0.2941945 | 0.08761622 | 133.820027 | 8886.847427 | 1033.112 | 7.373549588 | 53.07341 | 16.69112 | 6.526579 | 53.1862 | 15.012 | 10.29114158 | 115.5698464 | 28.59082
0.2-0.3 | 1.86288 | 0.2712164 | 0.3320881 | 0.1110804 | 78.53072096 | 29779.90337 | 2046.389 | 6.179609 | 80.77332 | 23.34587 | 4.99971 | 97.36138 | 22.66774 | 9.629154715 | 199.6585479 | 47.33823
0.3-0.4 | 12.77871 | 0.3606122 | 0.3539943 | 0.1258992 | 62.08894165 | 93235.63169 | 1935.256 | 4.989473 | 132.9657 | 21.6467 | 4.445619 | 172.2725 | 21.66603 | 9.666661047 | 318.5312305 | 47.60602
0.4-0.5 | 26.24979 | 0.4525941 | 0.3785826 | 0.1438898 | 43.13042155 | 97650.8234 | 1807.627 | 4.009717 | 128.3235 | 19.29581 | 3.705245 | 176.3043 | 19.95831 | 9.13037295 | 299.9962364 | 46.32903
0.5-0.6 | 27.89842 | 0.5487084 | 0.4048587 | 0.1645481 | 35.44874861 | 173392.6822 | 1680.628 | 3.782243304 | 153.0677492 | 16.92955 | 3.35912 | 234.9311 | 17.95261 | 8.851950586 | 412.0727978 | 43.92999
0.6-0.7 | 19.73273 | 0.6457709 | 0.4322957 | 0.1874935 | 34.6153833 | 107713.6103 | 1182.36 | 3.50061746 | 134.7117 | 13.54862 | 3.3194 | 185.1656 | 14.35426 | 9.527985961 | 352.1113573 | 37.31031
0.7-0.8 | 9.189726 | 0.7415827 | 0.4575958 | 0.2099348 | 31.41203588 | 90496.28708 | 812.7005 | 3.279809641 | 116.1618 | 10.72804 | 3.162082 | 169.7229 | 11.27648 | 9.219146569 | 349.5419872 | 30.9677
0.8-0.9 | 2.106181 | 0.8332167 | 0.4797499 | 0.2305507 | 28.61708583 | 48088.36598 | 455.3099 | 3.228115 | 89.4707 | 8.290158 | 3.018129 | 123.7215 | 8.526665 | 9.319288138 | 258.5825921 | 24.75371
0.9-1.0 | 0.1077299 | 0.9244713 | 0.5002083 | 0.2504372 | 25.82213577 | 7932.237401 | 241.6333 | 3.014187008 | 43.81447 | 6.309564 | 2.866957 | 50.24848 | 6.337387 | 9.46934776 | 131.3666438 | 19.38613
GLOBAL PORE PARAMETERS
Global-Minimum pixel quantity for pore area: | 10
Global-Pore area resolution (microns^2): | 161.29
Global-Perimeter over Area (mm^-1): | 25.85815
Global-DomSize (microns): | 99.57375
Global-Specific Pore Surface Area (mm^-1): | 348.4912
INPUT FILE(S) OF ANALYSIS:
Results_PoreInfo_scale_in_voxel_F2859H.csv

## F2880H
F2880H
LOCAL PORE PARAMETERS
Pixel resolution (microns) | 1.27
Minimum pixel quantity for pore area | 2
Pore area resolution (microns^2) | 6.4516
Minor pore area (microns^2) | 25.82213577
Maximum pore area (microns^2) | 280403.4334
Mean pore area (microns^2) | 687.0927
Minor pore diameter (microns) | 5.733914
Maximum pore diameter (microns) | 597.5121
Mean pore diameter (microns) | 24.65891
Minor pore radius (microns) | 2.866957
Maximum pore radius (microns) | 298.7561
Mean pore radius (microns) | 12.32945
Minor pore perimeter (microns) | 8.057016351
Maximum pore perimeter (microns) | 561.7647989
Mean pore perimeter (microns) | 30.51615
Porosity (%) | 9.134695 | Fraction:
Microcroporosity (%) (Anselmetti et al., 1998) | 0.8753761 | 0.09582981
Macro-mesoporosity (%) (Anselmetti et al., 1998) | 8.259319 | 0.9041702
Mean Pore area Microporosity (microns^2)(Anselmetti et al., 1998) | 210.4939
Mean Pore area Macro-mesoporosity (microns^2) (Anselmetti et al., 1998) | 1509.18
Mean Pore perimeter Microporosity (microns) (Anselmetti et al., 1998) | 20.53128
Mean Pore perimeter Macro-mesoporosity (microns) (Anselmetti et al., 1998) | 47.73909
Mean Pore radius Microporosity(microns) (Anselmetti et al., 1998) | 7.804043
Mean Pore radius Macro-mesoporosity(microns) (Anselmetti et al., 1998) | 20.13535
Mean Gamma | 0.4084906
Mean Gamma Microporosity (Anselmetti et al., 1998) | 0.4233885
Mean Gamma Macro-mesoporosity (Anselmetti et al., 1998) | 0.3827931
Mean Fps (microns^-1) (equal to gamma^2) | 0.1668645
Mean Fps Microporosity (microns^-1) (Anselmetti et al., 1998) (microns^-1) | 0.1792578
Mean Fps Macro-mesoporosity (microns^-1) (Anselmetti et al., 1998) (microns^-1) | 0.1465305
Specific pore surface (mean) (microns^-1) | 0.1187012
Specific Pore surface Microporosity (microns^-1) | 0.1559817
Specific Pore surface Macro-mesoporosity (microns^-1) | 0.05439587
Total Specific pore-Surface Area (microns^2) | 4883216.04
Mean Specific Surface Area (microns^-1) (Tiab and Donaldson, 2004) | 0.01193304
Permeability (Kozeny) (mD) | 3283.69
Permeability (Kozeny-Carman) (mD) | 1313.476
Porosity area occurence (Anselmetti et al., 1998): | %
<0.5 | 0
0.5:5 | 0
5:5E1 | 0.00254879
5E1:5E2 | 0.8728273
5E2:5E3 | 5.480308
5E3:5E4 | 2.473807
>5E4 | 0.3052045
Mean Aspect Ratio | 0.560294
Median Aspect Ratio | 0.5552948
FREQ.(%)- OBLATE PORE ASPECT RATIO
Aspect ratio: | % | Mean aspect ratio | Mean Gamma | Mean Fps (microns^-1) | Minor pore area (microns^2) | Maximum pore area (microns^2) | Mean pore area (microns^2) | Minor pore diameter (microns) | Maximum pore diameter (microns) | Mean pore diameter (microns) | Minor pore radius (microns) | Maximum pore radius (microns) | Mean pore radius (microns) | Minor pore perimeter (microns) | Maximum pore perimeter (microns) | Mean pore perimeter (microns)
0-0.1 | 0.0001611302 | 0.09565324 | 0.3340671 | 0.1116009 | 1492.296173 | 1492.296173 | 1492.296173 | 19.48419 | 19.48419 | 19.48419 | 21.79478 | 21.79478 | 21.79478 | 45.74737717 | 45.74737717 | 45.74737717
0.1-0.2 | 0.03238718 | 0.1763018 | 0.2906526 | 0.08587315 | 72.23875762 | 47526.19765 | 1530.218 | 7.095693 | 107.1134 | 18.04567 | 4.795238 | 122.9962 | 16.85183 | 8.057016351 | 231.8860182 | 32.04289
0.2-0.3 | 0.8567294 | 0.271605 | 0.3217907 | 0.1043113 | 62.77554829 | 30848.84379 | 1197.959 | 5.752712316 | 95.57837 | 17.53451 | 4.470132 | 99.09335 | 16.55125 | 8.496236109 | 197.9444783 | 33.6954
0.3-0.4 | 8.133693 | 0.3642029 | 0.3509758 | 0.123694 | 41.43047551 | 79951.15157 | 1057.189 | 4.416791544 | 125.566 | 16.39811 | 3.631491 | 159.5282 | 16.09302 | 8.18982578 | 274.4413302 | 35.17518
0.4-0.5 | 24.054 | 0.455083 | 0.3784035 | 0.1436458 | 43.03218636 | 193048.2648 | 874.0964 | 4.065469019 | 179.1883 | 14.33293 | 3.701023 | 247.8894 | 14.51322 | 8.701817046 | 455.3144321 | 33.96964
0.5-0.6 | 30.08898 | 0.5494333 | 0.4062097 | 0.165483 | 35.28541937 | 171608.6036 | 708.7033 | 3.724021 | 152.3198411 | 12.29172 | 3.351373 | 233.7193 | 12.68792 | 8.997834805 | 421.6259889 | 31.65658
0.6-0.7 | 23.06128 | 0.6459192 | 0.4338994 | 0.1887371 | 31.90209787 | 218509.8423 | 523.6526 | 3.494768 | 163.9248085 | 10.165 | 3.186652 | 263.7306 | 10.52065 | 9.004975586 | 499.2044918 | 27.90959
0.7-0.8 | 11.19775 | 0.7413307 | 0.4591255 | 0.211192 | 28.22525903 | 280403.4334 | 355.8795 | 3.081667 | 188.9349 | 8.311942 | 2.997395 | 298.7561 | 8.531748 | 9.101851244 | 561.7647989 | 23.9701
0.8-0.9 | 2.471415 | 0.8324627 | 0.4796609 | 0.2303999 | 28.61708583 | 66488.14148 | 246.4595 | 3.228114567 | 112.9903 | 7.049377 | 3.018129 | 145.4779 | 7.161686 | 9.319288138 | 338.9788105 | 21.07682
0.9-1.0 | 0.1036067 | 0.9255492 | 0.4992901 | 0.2495107 | 25.82213577 | 3516.894522 | 138.6194 | 3.014187 | 29.98517023 | 5.791433 | 2.866957 | 33.45837 | 5.765507 | 9.469347759 | 90.55817917 | 17.81984
GLOBAL PORE PARAMETERS
Global-Minimum pixel quantity for pore area: | 10
Global-Pore area resolution (microns^2): | 161.29
Global-Perimeter over Area (mm^-1): | 39.78071
Global-DomSize (microns): | 80.62248
Global-Specific Pore Surface Area (mm^-1): | 488.0835
INPUT FILE(S) OF ANALYSIS:
Results_PoreInfo_scale_in_voxel_F2880H.csv

## F2910H
F2910H
LOCAL PORE PARAMETERS
Pixel resolution (microns) | 1.27
Minimum pixel quantity for pore area | 2
Pore area resolution (microns^2) | 6.4516
Minor pore area (microns^2) | 25.82213577
Maximum pore area (microns^2) | 2982101.252
Mean pore area (microns^2) | 811.4599
Minor pore diameter (microns) | 5.733914
Maximum pore diameter (microns) | 1948.571
Mean pore diameter (microns) | 24.78915
Minor pore radius (microns) | 2.866957
Maximum pore radius (microns) | 974.2855
Mean pore radius (microns) | 12.39458
Minor pore perimeter (microns) | 8.653470695
Maximum pore perimeter (microns) | 1211.672979
Mean pore perimeter (microns) | 30.1419
Porosity (%) | 8.693106 | Fraction:
Microcroporosity (%) (Anselmetti et al., 1998) | 0.5931656 | 0.06823402
Macro-mesoporosity (%) (Anselmetti et al., 1998) | 8.09994 | 0.931766
Mean Pore area Microporosity (microns^2)(Anselmetti et al., 1998) | 198.4452
Mean Pore area Macro-mesoporosity (microns^2) (Anselmetti et al., 1998) | 2062.191
Mean Pore perimeter Microporosity (microns) (Anselmetti et al., 1998) | 20.02588
Mean Pore perimeter Macro-mesoporosity (microns) (Anselmetti et al., 1998) | 50.78156
Mean Pore radius Microporosity(microns) (Anselmetti et al., 1998) | 7.56296
Mean Pore radius Macro-mesoporosity(microns) (Anselmetti et al., 1998) | 22.2525
Mean Gamma | 0.4089055
Mean Gamma Microporosity (Anselmetti et al., 1998) | 0.4267247
Mean Gamma Macro-mesoporosity (Anselmetti et al., 1998) | 0.3725491
Mean Fps (microns^-1) (equal to gamma^2) | 0.1672037
Mean Fps Microporosity (microns^-1) (Anselmetti et al., 1998) (microns^-1) | 0.1820939
Mean Fps Macro-mesoporosity (microns^-1) (Anselmetti et al., 1998) (microns^-1) | 0.1387928
Specific pore surface (mean) (microns^-1) | 0.1258407
Specific Pore surface Microporosity (microns^-1) | 0.1625232
Specific Pore surface Macro-mesoporosity (microns^-1) | 0.05099765
Total Specific pore-Surface Area (microns^2) | 3523354.2
Mean Specific Surface Area (microns^-1) (Tiab and Donaldson, 2004) | 0.01198098
Permeability (Kozeny) (mD) | 2780.422
Permeability (Kozeny-Carman) (mD) | 1112.169
Porosity area occurence (Anselmetti et al., 1998): | %
<0.5 | 0
0.5:5 | 0
5:5E1 | 0.002260571
5E1:5E2 | 0.590905
5E2:5E3 | 3.297598
5E3:5E4 | 3.652507
>5E4 | 1.149836
Mean Aspect Ratio | 0.5692422
Median Aspect Ratio | 0.5645294
FREQ.(%)- OBLATE PORE ASPECT RATIO
Aspect ratio: | % | Mean aspect ratio | Mean Gamma | Mean Fps (microns^-1) | Minor pore area (microns^2) | Maximum pore area (microns^2) | Mean pore area (microns^2) | Minor pore diameter (microns) | Maximum pore diameter (microns) | Mean pore diameter (microns) | Minor pore radius (microns) | Maximum pore radius (microns) | Mean pore radius (microns) | Minor pore perimeter (microns) | Maximum pore perimeter (microns) | Mean pore perimeter (microns)
0-0.1 | 0.0006433806 | 0.09933186 | 0.2895589 | 0.0838471 | 398.8552051 | 476.2225603 | 437.5388827 | 13.10434 | 13.69685 | 13.40059 | 11.26763 | 12.31204 | 11.78984 | 20.38275132 | 22.52783189 | 21.45529
0.1-0.2 | 0.03409917 | 0.1808249 | 0.2828981 | 0.08099191 | 112.6240894 | 17298.98073 | 880.7475 | 7.558917646 | 66.79261 | 14.43912 | 5.987434 | 74.20537 | 12.89776 | 9.970924885 | 144.3974008 | 23.64759
0.2-0.3 | 0.9406224 | 0.270972 | 0.3223991 | 0.1048303 | 65.66873354 | 21090.89032 | 1317.548 | 5.212563 | 69.59827 | 17.41173 | 4.571981 | 81.93558 | 17.16537 | 8.765684245 | 173.3867385 | 34.72809
0.3-0.4 | 7.940281 | 0.3631872 | 0.3483159 | 0.1219867 | 47.24887317 | 375722.3112 | 1226.345 | 4.684985 | 208.2667801 | 16.42205 | 3.878116 | 345.8267 | 16.67428 | 8.653470695 | 532.9008802 | 35.77317
0.4-0.5 | 22.72549 | 0.4546886 | 0.3749377 | 0.1412145 | 39.15880287 | 2982101.252 | 1104.415 | 3.846191137 | 426.4891663 | 14.40996 | 3.530529 | 974.2855 | 15.0107 | 8.783124392 | 1211.672979 | 34.31421
0.5-0.6 | 28.18715 | 0.5497219 | 0.4031171 | 0.1632105 | 35.28541937 | 494162.3547 | 883.2731 | 3.700831494 | 215.8542 | 12.41709 | 3.351373 | 396.6066 | 13.1495 | 8.775559575 | 621.3804504 | 32.01237
0.6-0.7 | 23.29649 | 0.6469134 | 0.432813 | 0.1880089 | 34.27207998 | 160218.1132 | 614.6278 | 3.521031 | 158.7158 | 10.00873 | 3.302899 | 225.8296 | 10.54785 | 9.188688118 | 401.9184126 | 27.4754
0.7-0.8 | 13.25493 | 0.7428753 | 0.4600746 | 0.2121949 | 30.66033519 | 147977.4468 | 376.5838 | 3.312194842 | 146.0072202 | 7.940358 | 3.124018 | 217.0315 | 8.217514 | 9.219146569 | 386.9315035 | 22.89436
0.8-0.9 | 3.443695 | 0.8334929 | 0.4816847 | 0.2323765 | 28.61708583 | 137432.1015 | 235.4067 | 3.228114567 | 133.2991778 | 6.594633 | 3.018129 | 209.1554 | 6.694323 | 9.319288138 | 396.0216485 | 19.71766
0.9-1.0 | 0.176608 | 0.9247798 | 0.5000674 | 0.2502772 | 25.82213577 | 3798.15518 | 127.9627 | 3.014187 | 27.65757345 | 5.638542 | 2.866957 | 34.77054 | 5.603421 | 9.469347759 | 85.45215594 | 17.35423
GLOBAL PORE PARAMETERS
Global-Minimum pixel quantity for pore area: | 10
Global-Pore area resolution (microns^2): | 161.29
Global-Perimeter over Area (mm^-1): | 32.28837
Global-DomSize (microns): | 78.46464
Global-Specific Pore Surface Area (mm^-1): | 424.5735
INPUT FILE(S) OF ANALYSIS:
Results_PoreInfo_scale_in_voxel_F2910H.csv

## F2911V
F2911V
LOCAL PORE PARAMETERS
Pixel resolution (microns) | 1.27
Minimum pixel quantity for pore area | 2
Pore area resolution (microns^2) | 6.4516
Minor pore area (microns^2) | 25.82213577
Maximum pore area (microns^2) | 705065.9696
Mean pore area (microns^2) | 772.3415
Minor pore diameter (microns) | 5.733914
Maximum pore diameter (microns) | 947.4797
Mean pore diameter (microns) | 25.00733
Minor pore radius (microns) | 2.866957
Maximum pore radius (microns) | 473.7399
Mean pore radius (microns) | 12.50367
Minor pore perimeter (microns) | 8.275817466
Maximum pore perimeter (microns) | 649.4632937
Mean pore perimeter (microns) | 30.63039
Porosity (%) | 11.31863 | Fraction:
Microcroporosity (%) (Anselmetti et al., 1998) | 0.8264478 | 0.07301658
Macro-mesoporosity (%) (Anselmetti et al., 1998) | 10.49218 | 0.9269834
Mean Pore area Microporosity (microns^2)(Anselmetti et al., 1998) | 205.5341
Mean Pore area Macro-mesoporosity (microns^2) (Anselmetti et al., 1998) | 1818.504
Mean Pore perimeter Microporosity (microns) (Anselmetti et al., 1998) | 20.11832
Mean Pore perimeter Macro-mesoporosity (microns) (Anselmetti et al., 1998) | 50.03262
Mean Pore radius Microporosity(microns) (Anselmetti et al., 1998) | 7.713888
Mean Pore radius Macro-mesoporosity(microns) (Anselmetti et al., 1998) | 21.34421
Mean Gamma | 0.4057205
Mean Gamma Microporosity (Anselmetti et al., 1998) | 0.4196928
Mean Gamma Macro-mesoporosity (Anselmetti et al., 1998) | 0.3799316
Mean Fps (microns^-1) (equal to gamma^2) | 0.1646091
Mean Fps Microporosity (microns^-1) (Anselmetti et al., 1998) (microns^-1) | 0.1761421
Mean Fps Macro-mesoporosity (microns^-1) (Anselmetti et al., 1998) (microns^-1) | 0.144348
Specific pore surface (mean) (microns^-1) | 0.119621
Specific Pore surface Microporosity (microns^-1) | 0.1559576
Specific Pore surface Macro-mesoporosity (microns^-1) | 0.05255416
Total Specific pore-Surface Area (microns^2) | 5024546.4
Mean Specific Surface Area (microns^-1) (Tiab and Donaldson, 2004) | 0.01526754
Permeability (Kozeny) (mD) | 4006.424
Permeability (Kozeny-Carman) (mD) | 1602.57
Porosity area occurence (Anselmetti et al., 1998): | %
<0.5 | 0
0.5:5 | 0
5:5E1 | 0.002367622
5E1:5E2 | 0.8240802
5E2:5E3 | 5.303651
5E3:5E4 | 3.982316
>5E4 | 1.206217
Mean Aspect Ratio | 0.5471505
Median Aspect Ratio | 0.542573
FREQ.(%)- OBLATE PORE ASPECT RATIO
Aspect ratio: | % | Mean aspect ratio | Mean Gamma | Mean Fps (microns^-1) | Minor pore area (microns^2) | Maximum pore area (microns^2) | Mean pore area (microns^2) | Minor pore diameter (microns) | Maximum pore diameter (microns) | Mean pore diameter (microns) | Minor pore radius (microns) | Maximum pore radius (microns) | Mean pore radius (microns) | Minor pore perimeter (microns) | Maximum pore perimeter (microns) | Mean pore perimeter (microns)
0-0.1 | 0 | 0 | 0 | 0 | 0 | 0 | 0 | 0 | 0 | 0 | 0 | 0 | 0 | 0 | 0 | 0
0.1-0.2 | 0.05575667 | 0.177866 | 0.2883302 | 0.08447831 | 84.05433877 | 19317.21913 | 1212.584 | 7.327857 | 71.83173147 | 16.60482 | 5.172555 | 78.41468 | 15.40179 | 8.670090903 | 164.6238983 | 29.68399
0.2-0.3 | 1.261232 | 0.2693038 | 0.3262012 | 0.1072474 | 61.61537597 | 117770.1597 | 1155.505 | 5.639717289 | 138.0507 | 16.45807 | 4.428632 | 193.6166 | 16.01153 | 8.609839097 | 311.2008498 | 33.33299
0.3-0.4 | 9.722348 | 0.363111 | 0.3531654 | 0.1252613 | 50.19058189 | 170231.0343 | 1000.186 | 4.738891 | 162.5451 | 15.51747 | 3.997019 | 232.7793 | 15.39238 | 8.275817466 | 418.5604855 | 33.82675
0.4-0.5 | 25.74989 | 0.4542057 | 0.3795381 | 0.1445514 | 40.2372363 | 705065.9696 | 928.915 | 4.115004 | 290.5403 | 13.98781 | 3.578814 | 473.7399 | 14.28745 | 8.507536414 | 649.4632937 | 33.35134
0.5-0.6 | 30.1747 | 0.5490938 | 0.407122 | 0.1662861 | 35.28541937 | 469319.2241 | 793.7743 | 3.718981 | 263.0675119 | 12.1626 | 3.351373 | 386.5087 | 12.66673 | 8.997834805 | 620.3896729 | 31.42928
0.6-0.7 | 21.73815 | 0.6452616 | 0.4341537 | 0.1890232 | 32.49046932 | 247009.4596 | 613.3389 | 3.48754427 | 182.2245 | 10.19893 | 3.215904 | 280.4025 | 10.66546 | 9.004975585 | 506.4796019 | 28.06799
0.7-0.8 | 9.383444 | 0.7400551 | 0.4580557 | 0.2102968 | 31.41203588 | 99878.19847 | 440.5433 | 3.279809641 | 123.5968 | 8.549223 | 3.162082 | 178.3037 | 8.879966 | 9.219146569 | 356.454102 | 24.65793
0.8-0.9 | 1.840293 | 0.8319088 | 0.4783037 | 0.2291963 | 28.61708583 | 177736.9578 | 345.3347 | 3.228114567 | 140.7484311 | 7.349496 | 3.018129 | 237.8559 | 7.575278 | 9.319288138 | 419.0000374 | 21.97638
0.9-1.0 | 0.07418062 | 0.9258199 | 0.4994495 | 0.2497306 | 25.82213577 | 2991.887289 | 154.8329 | 3.014187 | 27.27236 | 5.859427 | 2.866957 | 30.86012 | 5.872001 | 9.469347759 | 84.54770864 | 18.05846
GLOBAL PORE PARAMETERS
Global-Minimum pixel quantity for pore area: | 10
Global-Pore area resolution (microns^2): | 161.29
Global-Perimeter over Area (mm^-1): | 35.15482
Global-DomSize (microns): | 79.75445
Global-Specific Pore Surface Area (mm^-1): | 427.8406
INPUT FILE(S) OF ANALYSIS:
Results_PoreInfo_scale_in_voxel_F2911V.csv

## F2935H
F2935H
LOCAL PORE PARAMETERS
Pixel resolution (microns) | 1.27
Minimum pixel quantity for pore area | 2
Pore area resolution (microns^2) | 6.4516
Minor pore area (microns^2) | 25.82213577
Maximum pore area (microns^2) | 1052435.033
Mean pore area (microns^2) | 796.9572
Minor pore diameter (microns) | 5.733914
Maximum pore diameter (microns) | 1157.585
Mean pore diameter (microns) | 24.75381
Minor pore radius (microns) | 2.866957
Maximum pore radius (microns) | 578.7923
Mean pore radius (microns) | 12.3769
Minor pore perimeter (microns) | 8.49289208
Maximum pore perimeter (microns) | 829.5656096
Mean pore perimeter (microns) | 30.31975
Porosity (%) | 13.70362 | Fraction:
Microcroporosity (%) (Anselmetti et al., 1998) | 0.9819455 | 0.07165592
Macro-mesoporosity (%) (Anselmetti et al., 1998) | 12.72167 | 0.9283441
Mean Pore area Microporosity (microns^2)(Anselmetti et al., 1998) | 204.8101
Mean Pore area Macro-mesoporosity (microns^2) (Anselmetti et al., 1998) | 2085.488
Mean Pore perimeter Microporosity (microns) (Anselmetti et al., 1998) | 20.12372
Mean Pore perimeter Macro-mesoporosity (microns) (Anselmetti et al., 1998) | 52.50664
Mean Pore radius Microporosity(microns) (Anselmetti et al., 1998) | 7.709719
Mean Pore radius Macro-mesoporosity(microns) (Anselmetti et al., 1998) | 22.53285
Mean Gamma | 0.4070037
Mean Gamma Microporosity (Anselmetti et al., 1998) | 0.4199572
Mean Gamma Macro-mesoporosity (Anselmetti et al., 1998) | 0.3788166
Mean Fps (microns^-1) (equal to gamma^2) | 0.165652
Mean Fps Microporosity (microns^-1) (Anselmetti et al., 1998) (microns^-1) | 0.176364
Mean Fps Macro-mesoporosity (microns^-1) (Anselmetti et al., 1998) (microns^-1) | 0.143502
Specific pore surface (mean) (microns^-1) | 0.122776
Specific Pore surface Microporosity (microns^-1) | 0.1556482
Specific Pore surface Macro-mesoporosity (microns^-1) | 0.05124512
Total Specific pore-Surface Area (microns^2) | 4922585.3
Mean Specific Surface Area (microns^-1) (Tiab and Donaldson, 2004) | 0.01949648
Permeability (Kozeny) (mD) | 4604.54
Permeability (Kozeny-Carman) (mD) | 1841.816
Porosity area occurence (Anselmetti et al., 1998): | %
<0.5 | 0
0.5:5 | 0
5:5E1 | 0.002644687
5E1:5E2 | 0.9793008
5E2:5E3 | 5.62837
5E3:5E4 | 5.871638
>5E4 | 1.221666
Mean Aspect Ratio | 0.5572641
Median Aspect Ratio | 0.5525501
FREQ.(%)- OBLATE PORE ASPECT RATIO
Aspect ratio: | % | Mean aspect ratio | Mean Gamma | Mean Fps (microns^-1) | Minor pore area (microns^2) | Maximum pore area (microns^2) | Mean pore area (microns^2) | Minor pore diameter (microns) | Maximum pore diameter (microns) | Mean pore diameter (microns) | Minor pore radius (microns) | Maximum pore radius (microns) | Mean pore radius (microns) | Minor pore perimeter (microns) | Maximum pore perimeter (microns) | Mean pore perimeter (microns)
0-0.1 | 0 | 0 | 0 | 0 | 0 | 0 | 0 | 0 | 0 | 0 | 0 | 0 | 0 | 0 | 0 | 0
0.1-0.2 | 0.02833924 | 0.1771411 | 0.2797084 | 0.07931112 | 87.37241769 | 11698.89782 | 373.5047 | 7.193062 | 51.24612747 | 11.18921 | 5.273661 | 61.02356 | 9.513926 | 8.75142771 | 127.9406795 | 17.17644
0.2-0.3 | 0.7480314 | 0.2720165 | 0.3169625 | 0.101091 | 56.56532384 | 67276.38783 | 734.1849 | 5.520633135 | 111.0127 | 13.46592 | 4.243265 | 146.3378 | 12.41407 | 8.49289208 | 243.0716951 | 24.93226
0.3-0.4 | 7.811665 | 0.3648489 | 0.3503949 | 0.1232662 | 50.04382323 | 1052435.033 | 912.8936 | 4.717151 | 386.3735061 | 14.67351 | 3.991171 | 578.7923 | 14.3817 | 8.666677325 | 829.5656096 | 31.28778
0.4-0.5 | 24.70185 | 0.4551992 | 0.3783974 | 0.1436893 | 39.60034138 | 139505.2798 | 914.1227 | 4.090406 | 152.3322 | 13.73683 | 3.550377 | 210.7271 | 14.02477 | 8.757791793 | 356.201941 | 32.55198
0.5-0.6 | 31.25273 | 0.5494352 | 0.405771 | 0.1652321 | 35.28541937 | 674755.0008 | 866.6288 | 3.703123742 | 264.2064962 | 12.31675 | 3.351373 | 463.4449 | 12.90897 | 8.90948982 | 730.7254501 | 31.75948
0.6-0.7 | 23.16811 | 0.6455532 | 0.4328757 | 0.1879868 | 31.90209787 | 297792.8963 | 697.9893 | 3.494349983 | 191.6774158 | 10.46311 | 3.186652 | 307.8805 | 11.03726 | 9.004975585 | 549.2260225 | 28.7711
0.7-0.8 | 10.19123 | 0.7401526 | 0.4570487 | 0.2094432 | 29.10714782 | 320769.8358 | 522.0822 | 3.279809641 | 196.747 | 8.770118 | 3.043862 | 319.5375 | 9.199758 | 9.101851244 | 578.1757267 | 25.30337
0.8-0.9 | 2.01302 | 0.8317485 | 0.4772475 | 0.228246 | 28.61708583 | 105070.5335 | 400.2644 | 3.228114567 | 122.6538394 | 7.564578 | 3.018129 | 182.8797 | 7.862774 | 9.319288138 | 374.5679507 | 22.61412
0.9-1.0 | 0.08501773 | 0.9243629 | 0.4951804 | 0.2458125 | 25.82213577 | 60722.7973 | 496.2353 | 3.014187 | 95.64666 | 6.8675 | 2.866957 | 139.0276 | 7.225409 | 9.469347759 | 298.3235 | 21.13527
GLOBAL PORE PARAMETERS
Global-Minimum pixel quantity for pore area: | 10
Global-Pore area resolution (microns^2): | 161.29
Global-Perimeter over Area (mm^-1): | 33.37472
Global-DomSize (microns): | 75.74694
Global-Specific Pore Surface Area (mm^-1): | 403.4802
INPUT FILE(S) OF ANALYSIS:
Results_PoreInfo_scale_in_voxel_F2935H.csv

## F2870H
F2870H(6mm)
LOCAL PORE PARAMETERS
Pixel resolution (microns) | 3.33
Minimum pixel quantity for pore area | 2
Pore area resolution (microns^2) | 44.3556
Minor pore area (microns^2) | 177.5305855
Maximum pore area (microns^2) | 188673.6683
Mean pore area (microns^2) | 2746.456
Minor pore diameter (microns) | 15.03459
Maximum pore diameter (microns) | 490.1293
Mean pore diameter (microns) | 51.21754
Minor pore radius (microns) | 7.517296
Maximum pore radius (microns) | 245.0647
Mean pore radius (microns) | 25.60877
Minor pore perimeter (microns) | 22.80086447
Maximum pore perimeter (microns) | 517.3807107
Mean pore perimeter (microns) | 64.00488
Porosity (%) | 0.3704928 | Fraction:
Microcroporosity (%) (Anselmetti et al., 1998) | 0.001987424 | 0.005364271
Macro-mesoporosity (%) (Anselmetti et al., 1998) | 0.3685054 | 0.9946357
Mean Pore area Microporosity (microns^2)(Anselmetti et al., 1998) | 401.5827
Mean Pore area Macro-mesoporosity (microns^2) (Anselmetti et al., 1998) | 3005.426
Mean Pore perimeter Microporosity (microns) (Anselmetti et al., 1998) | 31.99474
Mean Pore perimeter Macro-mesoporosity (microns) (Anselmetti et al., 1998) | 67.54011
Mean Pore radius Microporosity(microns) (Anselmetti et al., 1998) | 11.26389
Mean Pore radius Macro-mesoporosity(microns) (Anselmetti et al., 1998) | 27.19303
Mean Gamma | 0.4095717
Mean Gamma Microporosity (Anselmetti et al., 1998) | 0.4530585
Mean Gamma Macro-mesoporosity (Anselmetti et al., 1998) | 0.404769
Mean Fps (microns^-1) (equal to gamma^2) | 0.167749
Mean Fps Microporosity (microns^-1) (Anselmetti et al., 1998) (microns^-1) | 0.205262
Mean Fps Macro-mesoporosity (microns^-1) (Anselmetti et al., 1998) (microns^-1) | 0.1638379
Specific pore surface (mean) (microns^-1) | 0.05269378
Specific Pore surface Microporosity (microns^-1) | 0.10351
Specific Pore surface Macro-mesoporosity (microns^-1) | 0.04708158
Total Specific pore-Surface Area (microns^2) | 22422687.3
Mean Specific Surface Area (microns^-1) (Tiab and Donaldson, 2004) | 0.0001959526
Permeability (Kozeny) (mD) | 675.8325
Permeability (Kozeny-Carman) (mD) | 270.333
Porosity area occurence (Anselmetti et al., 1998): | %
<0.5 | 0
0.5:5 | 0
5:5E1 | 0
5E1:5E2 | 0.001987424
5E2:5E3 | 0.1244836
5E3:5E4 | 0.2186316
>5E4 | 0.02539016
Mean Aspect Ratio | 0.5512539
Median Aspect Ratio | 0.5473606
FREQ.(%)- OBLATE PORE ASPECT RATIO
Aspect ratio: | % | Mean aspect ratio | Mean Gamma | Mean Fps (microns^-1) | Minor pore area (microns^2) | Maximum pore area (microns^2) | Mean pore area (microns^2) | Minor pore diameter (microns) | Maximum pore diameter (microns) | Mean pore diameter (microns) | Minor pore radius (microns) | Maximum pore radius (microns) | Mean pore radius (microns) | Minor pore perimeter (microns) | Maximum pore perimeter (microns) | Mean pore perimeter (microns)
0-0.1 | 0.002585984 | 0.05852132 | 0.1418345 | 0.02011701 | 2056.502726 | 2056.502726 | 2056.502726 | 63.19437 | 63.19437 | 63.19437 | 25.58525 | 25.58525 | 25.58525 | 22.80086447 | 22.80086447 | 22.80086447
0.1-0.2 | 0.06982157 | 0.1804997 | 0.2758349 | 0.07733498 | 722.0467354 | 8990.309347 | 2447.226 | 21.6542 | 53.64757 | 30.92945 | 15.1603 | 53.4949 | 26.51404 | 24.5715087 | 116.3619756 | 47.14404
0.2-0.3 | 1.569692 | 0.2681062 | 0.3172473 | 0.1013871 | 405.5215984 | 57094.93044 | 5029.118 | 14.79500427 | 121.1695 | 36.31785 | 11.36141 | 134.8105 | 33.9676 | 22.8330934 | 262.4799307 | 68.76729
0.3-0.4 | 10.28704 | 0.3618843 | 0.352947 | 0.125095 | 395.1855158 | 148407.9044 | 4712.23 | 12.99986 | 198.0005082 | 35.25231 | 11.21568 | 217.347 | 34.55435 | 24.29118894 | 381.6596621 | 76.41086
0.4-0.5 | 24.22808 | 0.4538555 | 0.382248 | 0.1465409 | 316.6385513 | 176887.9936 | 3585.407 | 10.70328 | 228.1715 | 29.84308 | 10.03938 | 237.2872 | 29.9331 | 24.84062643 | 467.463883 | 71.14082
0.5-0.6 | 28.53116 | 0.5494422 | 0.4106595 | 0.1690498 | 259.8948315 | 188673.6683 | 2615.803 | 10.0622 | 181.8164 | 25.03107 | 9.095444 | 245.0647 | 25.40855 | 24.40160659 | 517.3807107 | 64.57906
0.6-0.7 | 22.07396 | 0.6459212 | 0.4381186 | 0.1922914 | 223.3762572 | 163275.8881 | 1851.379 | 9.034883 | 183.8218537 | 20.92234 | 8.432252 | 227.9744 | 21.25391 | 23.61147142 | 482.6402998 | 57.58906
0.7-0.8 | 10.78614 | 0.7407801 | 0.4617089 | 0.2134555 | 194.0523745 | 67127.00883 | 1240.131 | 8.080275 | 113.9969 | 17.64153 | 7.859312 | 146.1752 | 17.78657 | 24.17303785 | 303.6816264 | 50.90964
0.8-0.9 | 2.335144 | 0.831052 | 0.4803742 | 0.2309832 | 196.7462354 | 22375.40206 | 976.1997 | 8.464269 | 72.20834483 | 16.00156 | 7.913676 | 84.39379 | 16.02662 | 24.43561378 | 214.1883587 | 47.84395
0.9-1.0 | 0.1163693 | 0.927863 | 0.5005123 | 0.2506369 | 177.5305855 | 3856.286284 | 668.873 | 7.903340737 | 33.76745462 | 13.88349 | 7.517296 | 35.03561 | 13.67091 | 24.8290772 | 104.1289453 | 42.71686
GLOBAL PORE PARAMETERS
Global-Minimum pixel quantity for pore area: | 10
Global-Pore area resolution (microns^2): | 1108.89
Global-Perimeter over Area (mm^-1): | 19.4665
Global-DomSize (microns): | 180.6136
Global-Specific Pore Surface Area (mm^-1): | 254.0293
INPUT FILE(S) OF ANALYSIS:
Results_PoreInfo_scale_in_voxel_F2870H.csv